## Design Info
START. | Select Units of Measure: |  |  |  | Version X1.0 | Units | [7 empty] | Month |  | Day |  |  | Year
[6 empty] | 1 |  | Class | [5 empty] | mo | 2 | day | 10 | 1 | year | 2 | 2023-06-05
Step 1. | Producer Mix Design No. |  | pmc0001pv | IMPORTANT: All worksheets are password protected. |  |  |  | PV | PV | TRUE |  |  |  | 01 | 01 | 01 | 09 | 2 | 2023 | 2023
| IDOT Design No. |  | [TBD by IDOT] | Cells highlighted BLUE or GREEN can accept data input. | [5 empty] | FALSE |  |  |  | 02 |  | 02 |  | 3 | 2024 | 23
| Date Created |  |  | BLUE cells are mandatory; GREEN cells are optional. | [5 empty] | FALSE |  |  |  | 03 |  | 03 |  | 4 | 2025
| Concrete Code | [8 empty] | FALSE |  |  |  | 04 |  | 04 |  | 5 | 2026
| Class (select up to 5) |  |  |  | To fit spreadsheets to your screen: |  |  |  |  | FALSE |  |  |  | 05 |  | 05 |  | 6 | 2027
[5 empty] | Select the area you want to see. |  |  |  |  | FALSE |  |  |  | 06 |  | 06 |  | 7 | 2028
[5 empty] | Go to "View" in the toolbar above. |  |  |  |  | FALSE |  |  |  | 07 |  | 07 |  | 8 | 2029
[5 empty] | Click on "Zoom to Selection." |  |  |  |  | FALSE |  |  |  | 08 |  | 08 |  | 9 | 2030
[10 empty] | FALSE |  |  |  | 09 |  | 09 |  | 10 | 2031
[11 empty] | 21605 |  |  | 10 |  | 10 |  | 11 | 2032
| Responsible Location |  |  |  |  | n/a | 4 |  | 1 | n/a | 3 |  |  | 11 |  | 11 |  | 12 | 2033
|  | Company Name: | Pave Masters Co. |  |  | 50 - Bureau of Materials |  |  | 2 | 21601 - PCC Cement Only |  | 21601 - PCC Cement Only | 21601M - PCC Cement Only | 12 |  | 12 |  |  |  | 01/09/23
|  | Location: | Chicago |  | For help, comments, and/or suggestions, | 88 - Chicago |  |  | 3 | 21605 - PCC Cement & Fly Ash |  | 21605 - PCC Cement & Fly Ash | 21605M - PCC Cement & Fly Ash |  |  | 13
| Designer | Name: | John Smith |  | please contact: | 91 - District 1 |  |  | 4 | 21606 - PCC Cement & Latex |  | 21606 - PCC Cement & Latex | 21606M - PCC Cement & Latex |  |  | 14
|  | Phone: | 555-555-5555 |  | James Krstulovich, P.E. | 92 - District 2 |  |  | 5 | 21609 - PCC Cement & Microsilica |  | 21609 - PCC Cement & Microsilica | 21609M - PCC Cement & Microsilica |  |  | 15
|  | email: | john.smith@email.com |  | Bureau of Materials | 93 - District 3 |  |  | 6 | 21611 - PCC Cement & GGBF Slag |  | 21611 - PCC Cement & GGBF Slag | 21611M - PCC Cement & GGBF Slag |  |  | 16
| Mix Producer | No. | 1234-05 |  | Phone: (217) 524-7269 | 94 - District 4 |  |  | 7 | 21613 - PCC Cement & Metakaolin |  | 21613 - PCC Cement & Metakaolin | 21613M - PCC Cement & Metakaolin |  |  | 17
|  | Name: | Everyman Redi-Mix Co. |  | DOT.PCCMIX@Illinois.gov | 95 - District 5 |  |  | 8 | 21614 - PCC Cement & Fly Ash & Metakaolin |  | 21614 - PCC Cement & Fly Ash & Metakaolin | 21614M - PCC Cement & Fly Ash & Metakaolin |  |  | 18
[6 empty] | 96 - District 6 |  |  | 9 | 21620 - GROUT Revetment Mat |  | 21620 - GROUT Revetment Mat | 21620M - GROUT Revetment Mat |  |  | 19
[6 empty] | 97 - District 7 |  |  | 10 | 21621 - GROUT CLSM |  | 21621 - GROUT CLSM | 21621M - GROUT CLSM |  |  | 20
[6 empty] | 98 - District 8 |  |  | 11 | 21622 - PCC Cement & Fly Ash & Microsilica |  | 21622 - PCC Cement & Fly Ash & Microsilica | 21622M - PCC Cement & Fly Ash & Microsilica |  |  | 21
[6 empty] | 99 - District 9 |  |  | 12 | 21627 - PCC Cement & GGBF Slag & Microsilica |  | 21627 - PCC Cement & GGBF Slag & Microsilica | 21627M - PCC Cement & GGBF Slag & Microsilica |  |  | 22
[9 empty] | 13 | 21628 - PCC Cement & Fly Ash & GGBF Slag & Microsilica |  | 21628 - PCC Cement & Fly Ash & GGBF Slag & Microsilica | 21628M - PCC Cement & Fly Ash & GGBF Slag & Microsilica |  |  | 23
[9 empty] | 14 | 21629 - PCC Cement & GGBF Slag & Metakaolin |  | 21629 - PCC Cement & GGBF Slag & Metakaolin | 21629M - PCC Cement & GGBF Slag & Metakaolin |  |  | 24
[9 empty] | 15 | 21632 - PCC Portland Blast Furnace Slag Cement & Fly Ash |  | 21632 - PCC Portland Blast Furnace Slag Cement & Fly Ash | 21632M - PCC Portland Blast Furnace Slag Cement & Fly Ash |  |  | 25
[9 empty] | 16 | 21633 - GROUT Insertion Lining |  | 21633 - GROUT Insertion Lining | 21633M - GROUT Insertion Lining |  |  | 26
[9 empty] | 17 | 21634 - PERVIOUS PCC Cement Only |  | 21634 - PERVIOUS PCC Cement Only | 21634M - PERVIOUS PCC Cement Only |  |  | 27
[9 empty] | 18 | 21635 - PERVIOUS PCC Cement & Fly Ash |  | 21635 - PERVIOUS PCC Cement & Fly Ash | 21635M - PERVIOUS PCC Cement & Fly Ash |  |  | 28
[9 empty] | 19 | 21636 - PERVIOUS PCC Cement & GGBF Slag |  | 21636 - PERVIOUS PCC Cement & GGBF Slag | 21636M - PERVIOUS PCC Cement & GGBF Slag |  |  | 29
[9 empty] | 20 | 21637 - PCC Cement & Type K |  | 21637 - PCC Cement & Type K | 21637M - PCC Cement & Type K |  |  | 30
[9 empty] | 21 | 21638 - PCC Cement & Fly Ash & Type K |  | 21638 - PCC Cement & Fly Ash & Type K | 21638M - PCC Cement & Fly Ash & Type K |  |  | 31
[9 empty] | 22 | 21640 - ROLLER COMPACTED Cement Only |  | 21640 - ROLLER COMPACTED Cement Only | 21640M - ROLLER COMPACTED Cement Only
[9 empty] | 23 | 21641 - ROLLER COMPACTED Cement & Fly Ash |  | 21641 - ROLLER COMPACTED Cement & Fly Ash | 21641M - ROLLER COMPACTED Cement & Fly Ash
[9 empty] | 24 | 21642 - ROLLER COMPACTED Cement & GGBF Slag |  | 21642 - ROLLER COMPACTED Cement & GGBF Slag | 21642M - ROLLER COMPACTED Cement & GGBF Slag
[9 empty] | 25 | 21643 - PCC Cement & GGBF Slag & Fly Ash |  | 21643 - PCC Cement & GGBF Slag & Fly Ash | 21643M - PCC Cement & GGBF Slag & Fly Ash
[9 empty] | 26 | 21801 - CAM 2 Econocrete |  | 21801 - CAM 2 Econocrete | 21801M - CAM 2 Econocrete
[9 empty] | 27 | 21803 - CAM 2 Fly Ash |  | 21803 - CAM 2 Fly Ash | 21803M - CAM 2 Fly Ash
[9 empty] | 28 | 22106 - PATCH Rapid-Hardening Cement |  | 22106 - PATCH Rapid-Hardening Cement | 22106M - PATCH Rapid-Hardening Cement
[9 empty] | 29 | 22107 - PATCH Calcium Aluminate Cement |  | 22107 - PATCH Calcium Aluminate Cement | 22107M - PATCH Calcium Aluminate Cement
Note on C3: Contractor/Producer designated mix design number. This is NOT the IDOT mix design number (below), which will be assigned by the District upon approval of the mix design.
Note on C4: IDOT will assign a mix design number upon approval of the mix design.
Note on C17: Please use ###-###-####
Note on C14: The company name of the Contractor, Producer, or Consultant designing the mix.
Note on C16: The name of the individual responsible for designing the mix.

## Variables
2. | Design Variables |  |  | Water Calc
| Batch Size | 1 | cubic yard | 2
| Cement Factor | 5.35 | cwt / cu yd
| Mortar Factor | 0.83 | Typically 0.70 - 0.99
| Target Air Content | 6.5 | %
FA Type
|  |  |  | n/a | 1
| Determine Water Content: |  |  | "A" Completely rounded particles
| ignore >>> |  |  | "B" Combination of rounded and angular particles
| Enter W/C Ratio > | 0.42 |  | "C" Completely angular particles
ignore >>>
ignore >>>
Note on B4: Refer to Section 2.2.1 --"Cement Factor for Class or Type of Concrete"
Note on B5: Refer to Section 2.8.2.1 -- "Design Mortar Factor"
Note on B6: Refer to Section 2.7.1 -- "Air Content" Or Refer to Section 2.7.2 -- "Minimum Air Content"
Note on B11: Refer to Section 2.5.1.1 -- "Fine Aggregate Water Requirement" For "w/c Ratio Method" mix designs, refer to Section 2.6.1 -- "Water/Cement Ratio"
Note on B12: Refer to Section 2.5.1.2 -- "Coarse Aggregate Water Requirement"
Note on B13: Note that this is a “water reduction”; thus, enter a positive value for a reduction, or a negative for an addition. Also note, that for "w/c Ratio Method" mix designs, a water adjustment will be back-calculated based on the FA Type and CA Water Requirement inputs, and will reported on the various design reports.

## Agg. Info
3. | Aggregate Information
| Material | Producer | Producer | SSD Sp. | %
| Code | Number | Name | Gravity | Blend
| 027fa01 | 54321-01 | little rocks co. | 2.66 | 100
| 022ca07 | 12345-05 | big rock co. | 2.68 | 100
|  |  |  | % CA Blend: | 100
|  |  |  | % FA Blend: | 100
Coarse Aggregate Voids
|  |  | Enter voids, V = | 0.39
Interpolated Unit Weight of Water
[6 empty] | Metric | Temp | English | Temp
[6 empty] | 1009.454 | 15.6-18.3 | 62.726 | 60-65
[6 empty] | 1002.265357 | 18.3-21.1 | 62.791 | 65-70
[6 empty] | 1002.745263 | 21.1-23.0 | 62.85688235 | 70-73.4
[6 empty] | 1003.162 | 23.0-23.9 | 62.870375 | 73.4-75
[6 empty] | 1003.551071 | 23.9-26.7 | 63.9485 | 75-80
[6 empty] | 1004.106 | 26.7-29.4 | 63.016 | 80-85
1
Note on B5: If Metric: 0##AAM##, 0##AAM##1 if superstructure, or 0##AAM##2 if handrail If English: 0##AA##, 0##AA##01 if superstructure, or 0##AA##02 if handrail

## FDM & Admix
4. | Cement and Finely Divided Minerals Information | [8 empty] | Finely Divided Minerals
| Material |  | Producer | Producer | Specific | Percent | Replacement |  | 1 | Select Cement… |  |  | 2 | 37708 | 1 | Select Fly Ash… |  | 3 | 37801
| Code |  | Number | Name | Gravity | Blend | Ratio |  | 2 | 37708 Type IL Limestone | 37708M Type IL Limestone |  |  |  | 2 | n/a
|  |  | 555-01 | Big Cement, Co. | 3.15 | 75 |  |  | 3 | 37601 Type I, Portland | 37601M Type I, Portland |  |  |  | 3 | 37801 Fly Ash Class C | 37801M Fly Ash Class C
|  |  | 43215-01 | Ash Marketers, Inc. | 2.61 | 25 |  |  | 4 | 37603 Type II, Portland | 37603M Type II, Portland |  |  |  | 4 | 37802 Fly Ash Class F | 37802M Fly Ash Class F
[9 empty] | 5 | 37605 Type III, Portland | 37605M Type III, Portland |  |  |  | 1 | Select Slag… |  | 1
[9 empty] | 6 | 37607 Type IV, Portland | 37607M Type IV, Portland |  |  |  | 2 | n/a
[6 empty] | 100% |  |  | 7 | 37608 Type V, Portland | 37608M Type V, Portland |  |  |  | 3 | 37821 GGBFS, Grade 100 | 37821M GGBFS, Grade 100
5. | Admixture Information | [7 empty] | 8 | 37701 Type IS Blast Furnace Slag | 37701M Type IS Blast Furnace Slag |  |  |  | 4 | 37822 GGBFS, Grade 120 | 37822M GGBFS, Grade 120
| Material Code | Admixture Type |  | Product Name | Remarks |  |  |  | 9 | 37703 Type IP Pozzolan | 37703M Type IP Pozzolan |  |  |  | 1 | Select Other FDM… |  | 1
|  | (ASTM C 494) |  |  | (e.g. dosage rate) |  |  |  | 10 | 37706 Type I (SM) Slag Modified | 37706M Type I (SM) Slag Modified |  |  |  | 2 | n/a
| 42000 |  |  | Air Plus X |  |  |  |  | 11 | 37707 Type I (PM) Pozzolan Modified | 37707M Type I (PM) Pozzolan Modified |  |  |  | 3 | 37803 High React. Metakaolin | 37803M High React. Metakaolin
| 43000 |  |  | Water Reducto 2000 |  |  |  |  | 12 | 37901 Rapid Hardening Cement | 37901M Rapid Hardening Cement |  |  |  | 4 | 37852 Microsilica | 37852M Microsilica
[9 empty] | 13 | 37902 Calcium Aluminate Cement | 37902M Calcium Aluminate Cement |  |  |  | 5 | 37810 Type K Expansive Component | 37810M Type K Expansive Component
[5 empty] | Latex Admixture Information |  |  |  |  | Admixtures
6. | General Remarks |  |  |  | Batch Dosage |  |  | gal/cu yd | 1 | n/a | 2 | AEA
| ASR Mix Option 2, 25% fly ash |  |  |  | Specific Gravity |  |  |  | 2 | AEA - Air Entraining | 3 | A
[5 empty] | % Solids |  |  | % | 3 | A - Water Reducer | 1
[9 empty] | 4 | B - Retarder | 1
[9 empty] | 5 | C - Accelerator
[9 empty] | 6 | D - Water Reducer/Retarder
[9 empty] | 7 | E - Water Reducer/Accelerator
[9 empty] | 8 | F - Superplasticizer
[9 empty] | 9 | G - Superplasticizer/Retarder
[9 empty] | 10 | S - Specific Performance Admixtures
[9 empty] | 11 | Latex
[9 empty] | 12 | Other
Note on H4: Refer to Section 2.4.1 -- "Cement Replacement with Finely Divided Minerals"
Note on C11: Refer to Section 2.5.3 -- "Required Use of Admixtures" And Refer to Section 2.5.4 -- "Optional Use of Admixtures"
Note on C10: Refer to Level II Section 6.4 -- "Admixtures" and the Approved List of Concrete Admixtures
Note on E2: Refer to Level II Section 6.2 -- "Cement" And Refer to Level II Section 6.3 -- "Finely Divided Minerals"
Note on I4: Optional. Default replacement ratio is 1.00, if left blank.

## Mix Report (English) (hidden)
PCC MIX DESIGN | [13 empty] | Version X1.0 |  |  |  | FA H2O Requirements |  |  | CA H2O Requirements
[15 empty] | Units Toggle |  |  | 0.035 | English to Metric |  | 0 | English to Metric
IDOT MIX #: |  | #REF! |  |  | MATERIAL: | 21605 | CONCRETE PC FLYASH |  |  |  |  | EFFECTIVE: | #REF! |  | 1 |  |  | 5 | Metric to English |  | 0 | Metric to English
CONTR MIX #: |  | PMC0001PV |  |  | CLASS: | PV | [14 empty] | Voids
RESP: | 91 | DISTRICT 1 | [8 empty] | REVIEWED BY: | #REF! | [5 empty] | Responsible Location: |  |  | 0.39
[18 empty] | 91 | DISTRICT 1 |  | Class(es)
BATCH |  | H2O% | FINE | % |  | (Z) | MORTAR | {TYPE} |  | {GAL/CWT} |  | {ABS. VOL} | [8 empty] | PV
CU YD | ADX | RED | MOD | AIR | VOIDS | CEMENT | FACTOR | ASH | FA | FA | CA | CA,B | FA,A
1 | -- | 4.977376 | -- | 6.5 | .39 | 5.35 | 0.83 | C | B | 5.3 | 0 | 0.4236 | 0.269 |  |  |  |  | Material Code:
[18 empty] | 21605 | CONCRETE PC FLYASH
[11 empty] | %MOIST / | [LBS / CU YD] |  | [KG / CU M] |  | NON FA | NON FA | DISTRICT | [6 empty] | FDM
MATERIAL |  | PROD NO |  | PROD NAME |  |  |  | SP G | % BLEND |  | REPL | SSD | ADJ | ADJ |  | VOL(CU YD) | VOL(CU M) | CODE | DESCRIPTION | [5 empty] | Calculations
027FA01 |  | 54321-01 |  | LITTLE ROCKS CO. |  |  |  | 2.66 | 100 |  | -- | 1204.962 | 1204.962 | 718.2 | FA |  |  | 50 | BMPR
022CA07 |  | 12345-05 |  | BIG ROCK CO. |  |  |  | 2.68 | 100 |  | -- | 1911.746 | 1911.746 | 1135.248 | CA | 0.424 | 0.713 | 88 | CHICAGO
[18 empty] | 91 | DISTRICT 1 | X
[18 empty] | 92 | DISTRICT 2
[18 empty] | 93 | DISTRICT 3
[18 empty] | 94 | DISTRICT 4
37708 |  | 555-01 |  | BIG CEMENT, CO. |  |  |  | 3.15 | 75 |  | 1 | 405 | 405 | 240 | CMT | 0.076 | 0.129 | 95 | DISTRICT 5 | [5 empty] | 401.25
37801 |  | 43215-01 |  | ASH MARKETERS, INC. |  |  |  | 2.61 | 25 |  | 1 | 135 | 135 | 80 | ASH | 0.031 | 0.052 | 96 | DISTRICT 6 | [5 empty] | 133.75
[18 empty] | 97 | DISTRICT 7 | [5 empty] | 0
[18 empty] | 98 | DISTRICT 8 | [5 empty] | 0
[11 empty] | ADJ. H2O (gal : lbs) | 27.2509 | 227 | 134.7181 | Air | 0.065 | 0.065 | 99 | DISTRICT 9
|  |  | {FA + CA} MIX-H2O: | 5.3 |  | W/C RATIO: | 0.42 |  |  |  | TOTAL BATCH WT (lbs) |  | 3883.708 | 2308.166 | Water | 0.135 | 0.027 | 21601 | CONCRETE PC
|  |  | RED MIX H2O: | 5.0362 | [13 empty] | 21605 | CONCRETE PC FLYASH | X
|  |  | TOTAL CEMENTITIOUS MATL: | 5.4 | [6 empty] | THEO. H2O (gal : lbs) | 27.2 | 227 |  | Total | 0.731 | 0.986 | 21606 | CONCRETE PC LATEX |  |  | LATEX |  |  | THEO. H2O
[18 empty] | 21609 | CONC PC MICROSILICA |  |  | Vol H2O | 0 |  | 27.22689 | gal
| PRODUCER: | 1234-05 |  |  | PROD NAME: | EVERYMAN REDI-MIX CO. | [8 empty] | Unit Weight of Water |  |  | 21611 | CONCRETE PC GGBF |  |  | Vol Solids | 0 |  | 227 | lbs
| REMARKS: | ASR Mix Option 2, 25% fly ash | [12 empty] | 1683.99 | lbs./cu. yd |  | 21613 | CONC PC METAKAOLIN |  |  | ABS. VOL
| REMARKS: | [16 empty] | 21614 | CONC PC FASH META
ADDITIONAL INFORMATION: |  |  |  | Lab: | PAVE MASTERS CO. |  | Location: | CHICAGO | [6 empty] | MAT CODE |  |  | 21620 | GROUT REVETMENT |  |  |  | SuperStruct | FT |  | AGG MAT CODES
| Matl |  |  | Designer: | JOHN SMITH |  | Created: | 01/09/23 | [6 empty] | 027fa01 | 027fa01 |  | 21621 | GROUT CLSM |  |  | 027fa01 |  |  | 027fa01 | 027fa | 0 | 1
Adx(s): | Code | Type | Product Name |  |  | Remarks | [8 empty] | 022ca07 | 022ca07 |  | 21622 | CONC PC FASH MSIL |  |  | 022ca07 |  |  | 022ca07 | 022ca | 0 | 7
| 42000 | AEA | AIR PLUS X | [7 empty] | Designer Phone: | 555-555-5555 |  |  | 0 |  |  | 21627 | CONC PC GGBF MSIL
| 43000 | A | WATER REDUCTO 2000 | [7 empty] | Designer email: | john.smith@email.com |  |  | 0 |  |  | 21628 | CONC PC FA GGBF MSIL
[14 empty] | Printed | 0 |  |  | 21629 | CONC PC GGBF META
[14 empty] | 2023-06-05 13:00 | 0 |  |  | 21632 | CONC PBFSC FLYASH
[16 empty] | 37708 |  | 21633 | GROUT INSERT LINE
[16 empty] | 37801 |  | 21634 | CONC PC PERV
[18 empty] | 21635 | CONC PC FLYASH PERV
[18 empty] | 21636 | CONC PC GGBF PERV
[18 empty] | 21637 | CONC PC TYPE K
[18 empty] | 21638 | CONC PC FA TYPE K
[18 empty] | 21640 | CONC PC RCC
[18 empty] | 21641 | CONC PC FLYASH RCC
[18 empty] | 21642 | CONC PC GGBF RCC
[18 empty] | 21643 | CONC PC GGBF FLYASH
[18 empty] | 21801 | CAM 2 ECONOCRETE
[18 empty] | 21803 | CAM 2 FLYASH
[18 empty] | 22106 | PATCH MIX R-H CEMENT
[18 empty] | 22107 | PATCH MIX CA ALUM

## Mix Report (metric) (hidden)
PCC MIX DESIGN | [13 empty] | Version X1.0 |  |  |  | FA H2O Requirements |  |  | CA H2O Requirements
[15 empty] | Units Toggle |  |  | 0.035 | English to Metric |  | 0 | English to Metric
IDOT MIX #: |  | #REF! |  |  | MATERIAL: | 21605M | CONCRETE PC FLYASH |  |  |  |  | EFFECTIVE: | #REF! |  | 2 |  |  | 5 | Metric to English |  | 0 | Metric to English
CONTR MIX #: |  | PMC0001PV |  |  | CLASS: | PV
RESP: | 91 | DISTRICT 1 | [8 empty] | REVIEWED BY: | #REF! | [5 empty] | Responsible Location: |  |  | Voids
[18 empty] | 91 | DISTRICT 1 |  | 0.39
BATCH |  | H2O% | FINE | % |  | (Z) | MORTAR | {TYPE} |  | {L / KG} |  | {ABS. VOL}
CU M | ADX | RED | MOD | AIR | VOIDS | CEMENT | FACTOR | ASH | FA | FA | CA | CA,B | FA,A
1 | -- | 4.977376 | -- | 6.5 | .39 | 320 | 0.83 | C | B | 0.442 | 0 | 0.4236 | 0.27 |  |  |  |  | Material Code:
[18 empty] | 21605M | CONCRETE PC FLYASH
[11 empty] | %MOIST / | [KG / CU M] |  | [LBS / CU YD] |  | NON FA | NON FA | DISTRICT | [6 empty] | FDM
MATERIAL |  | PROD NO |  | PROD NAME |  |  |  | SP G | % BLEND |  | REPL | SSD | ADJ | ADJ |  | VOL(CU YD) | VOL(CU M) | CODE | DESCRIPTION | [5 empty] | Calculations
027FAM01 |  | 54321-01 |  | LITTLE ROCKS CO. |  |  |  | 2.66 | 100 |  | -- | 718.2 | 718.2 | 1204.962 | FA |  |  | 50 | BMPR
022CAM07 |  | 12345-05 |  | BIG ROCK CO. |  |  |  | 2.68 | 100 |  | -- | 1135.248 | 1135.248 | 1911.746 | CA | 0.252 | 0.424 | 88 | CHICAGO
[18 empty] | 91 | DISTRICT 1 | X
[18 empty] | 92 | DISTRICT 2
[18 empty] | 93 | DISTRICT 3
[18 empty] | 94 | DISTRICT 4
37708M |  | 555-01 |  | BIG CEMENT, CO. |  |  |  | 3.15 | 75 |  | 1 | 240 | 240 | 405 | CMT | 0.045 | 0.076 | 95 | DISTRICT 5 | [5 empty] | 240
37801M |  | 43215-01 |  | ASH MARKETERS, INC. |  |  |  | 2.61 | 25 |  | 1 | 80 | 80 | 135 | ASH | 0.018 | 0.031 | 96 | DISTRICT 6 | [5 empty] | 80
[18 empty] | 97 | DISTRICT 7 | [5 empty] | 0
[18 empty] | 98 | DISTRICT 8 | [5 empty] | 0
[11 empty] | ADJ. H2O (L : kg) | 134.4 | 134.4 | 226.464 | Air | 0.065 | 0.065 | 99 | DISTRICT 9
|  |  | {FA + CA} MIX-H2O: | 0.442 |  | W/C RATIO: | 0.42 |  |  |  | TOTAL BATCH WT (kg) |  | 2307.848 | 3883.172 | Water | 0.134 | 0.134 | 21601M | CONCRETE PC
|  |  | RED MIX H2O: | 0.42 | [13 empty] | 21605M | CONCRETE PC FLYASH | X
|  |  | TOTAL CEMENTITIOUS MATL: | 320 | [6 empty] | THEO. H2O (kg : lbs) | 134.4 | 226 |  | Total | 0.514 | 0.73 | 21606M | CONCRETE PC LATEX |  |  | LATEX |  |  | THEO. H2O
[18 empty] | 21609M | CONC PC MICROSILICA |  |  | Vol H2O | 0 |  | 134.4 | kg
| PRODUCER: | 1234-05 |  |  | PROD NAME: | EVERYMAN REDI-MIX CO. | [8 empty] | Unit Weight of Water |  |  | 21611M | CONCRETE PC GGBF |  |  | Vol Solids | 0 |  | 226 | lbs
| REMARKS: | ASR Mix Option 2, 25% fly ash | [12 empty] | 1683.99 | lbs./cu. yd |  | 21613M | CONC PC METAKAOLIN |  |  | ABS. VOL
| REMARKS: | [16 empty] | 21614M | CONC PC FASH META
ADDITIONAL INFORMATION: |  |  |  | Lab: | PAVE MASTERS CO. |  | Location: | CHICAGO | [6 empty] | MAT CODE |  |  | 21620M | GROUT REVETMENT |  |  | MISTIC | SuperStruct | FT |  | AGG MAT CODES
| Matl |  |  | Designer: | JOHN SMITH |  | Created: | 01/09/23 | [6 empty] | 027fa01 | 027faM01 |  | 21621M | GROUT CLSM |  | 027faM01 | 027faM01 |  |  | 027faM01 | 027fa | 0 | 1
Adx(s): | Code | Type | Product Name |  |  | Remarks | [8 empty] | 022ca07 | 022caM07 |  | 21622M | CONC PC FASH MSIL |  | 022caM07 | 022caM07 |  |  | 022caM07 | 022ca | 0 | 7
| 42000 | AEA | AIR PLUS X | [7 empty] | Designer Phone: | 555-555-5555 |  |  | 0 |  |  | 21627M | CONC PC GGBF MSIL
| 43000 | A | WATER REDUCTO 2000 | [7 empty] | Designer email: | john.smith@email.com |  |  | 0 |  |  | 21628M | CONC PC FA GGBF MSIL
[14 empty] | Printed | 0 |  |  | 21629M | CONC PC GGBF META
[14 empty] | 2023-06-05 13:00 | 0 |  |  | 21632M | CONC PBFSC FLYASH
[16 empty] | 37708M |  | 21633M | GROUT INSERT LINE
[16 empty] | 37801M |  | 21634M | CONC PC PERV
[18 empty] | 21635M | CONC PC FLYASH PERV
[18 empty] | 21636M | CONC PC GGBF PERV
[18 empty] | 21637M | CONC PC TYPE K
[18 empty] | 21638M | CONC PC FA TYPE K
[18 empty] | 21640M | CONC PC RCC
[18 empty] | 21641M | CONC PC FLYASH RCC
[18 empty] | 21642M | CONC PC GGBF RCC
[18 empty] | 21643M | CONC PC GGBF FLYASH
[18 empty] | 21801M | CAM 2 ECONOCRETE
[18 empty] | 21803M | CAM 2 FLYASH
[18 empty] | 22106M | PATCH MIX R-H CEMENT
[18 empty] | 22107M | PATCH MIX CA ALUM

## Final Report (English)
PCC DESIGN MIX
IDOT MIX #: |  | [TBD by IDOT] |  |  |  |  | CEMENT FACTOR, cwt/yd3: | 5.35
PRODUCER MIX #: |  | PMC0001PV |  |  |  |  | MORTAR FACTOR: | 0.83
MATERIAL CODE: |  | 21605 |  |  |  |  | CA VOIDS: | 0.39
CLASS(ES): |  | PV |  |  |  |  | % AIR: | 6.5
RESP. DISTRICT: |  | 91 |  |  |  |  | W/C RATIO: | 0.42
Weight (SSD)
AGGREGATE |  | Producer No. |  | Producer Name |  | Sp. G. | % Blend | lbs / cu yd
027FA01 |  | 54321-01 |  | LITTLE ROCKS CO. |  | 2.66 | 100 | 1204.962
022CA07 |  | 12345-05 |  | BIG ROCK CO. |  | 2.68 | 100 | 1911.746
CEMENTITIOUS |  | Producer No. |  | Producer Name |  | Sp. G. | % Blend | lbs / cu yd
37708 |  | 555-01 |  | BIG CEMENT, CO. |  | 3.15 | 75 | 405
37801 |  | 43215-01 |  | ASH MARKETERS, INC. |  | 2.61 | 25 | 135
[7 empty] | THEO. WATER (lbs/cu yd) | 227
[7 empty] | TOTAL BATCH WT (lbs/cu yd) | 3883.708
PRODUCER NO.: |  | 1234-05
PRODUCER NAME: |  | EVERYMAN REDI-MIX CO. |  |  |  |  | THEO. WATER (gal/cu yd) | 27.2
REMARKS: | ASR Mix Option 2, 25% fly ash
DESIGNER: | JOHN SMITH
PHONE: | 555-555-5555
EMAIL: | john.smith@email.com
ADMIXTURES: |  | Code | Type | Name | Remarks
|  | 42000 | AEA | AIR PLUS X
|  | 43000 | A | WATER REDUCTO 2000
Version X1.0

## Final Report (metric)
PCC DESIGN MIX
IDOT MIX #: |  | [TBD by IDOT] |  |  |  |  | CEMENT FACTOR, kg/m3: | 320
PRODUCER MIX #: |  | PMC0001PV |  |  |  |  | MORTAR FACTOR: | 0.83
MATERIAL CODE: |  | 21605M |  |  |  |  | CA VOIDS: | 0.39
CLASS(ES): |  | PV |  |  |  |  | % AIR: | 6.5
RESP. DISTRICT: |  | 91 |  |  |  |  | W/C RATIO: | 0.42
Weight (SSD)
AGGREGATE |  | Producer No. |  | Producer Name |  | Sp. G. | % Blend | kg / cu m
027FAM01 |  | 54321-01 |  | LITTLE ROCKS CO. |  | 2.66 | 100 | 718.2
022CAM07 |  | 12345-05 |  | BIG ROCK CO. |  | 2.68 | 100 | 1135.248
CEMENTITIOUS |  | Producer No. |  | Producer Name |  | Sp. G. | % Blend | kg / cu m
37708M |  | 555-01 |  | BIG CEMENT, CO. |  | 3.15 | 75 | 240
37801M |  | 43215-01 |  | ASH MARKETERS, INC. |  | 2.61 | 25 | 80
[7 empty] | THEO. WATER (kg/cu m) | 134.4
[7 empty] | TOTAL BATCH WT (kg/cu m) | 2307.848
PRODUCER NO.: |  | 1234-05
PRODUCER NAME: |  | EVERYMAN REDI-MIX CO. |  |  |  |  | THEO. WATER (L/cu m) | 134.4
REMARKS: | ASR Mix Option 2, 25% fly ash
DESIGNER: | JOHN SMITH
PHONE: | 555-555-5555
EMAIL: | john.smith@email.com
ADMIXTURES: |  | Code | Type | Name | Remarks
|  | 42000 | AEA | AIR PLUS X
|  | 43000 | A | WATER REDUCTO 2000
Version X1.0

## H2O Adj. (Optional)
There are many factors that can be taken into account when determining a mix's water requirement. The table below allows you to estimate the percentage of water adjustment (typically a reduction) based on the mix's constituent materials. IMPORTANT: This table is for informational purposes only. The water adjustment calculated here is not referenced by any mix design calculations. To use the water adjustment calculated here, it must be entered on the Design Variables tab.
Water Adjustment |  | Suggested | Adjustment
|  | Range | Percentage
Combined aggregate grading:
| Well-graded | (-10 to 0%)
| Gap-graded | (0 to +10%)
Admixture(s):
Air entraining admixture | 1 to 3% air content | (0%)
Minimum air content specified: | 4 to 5% air content | (-5%)
| 6 to 10% air content | (-10%)
| Normal water-reducing admixture | (-10 to -5%) |  | Note 1: A polycarboxylate superplasticizer may reduce the water content up to 40%.
| Mid-range water-reducing admixture | (-15 to -8%)
| High range water-reducing admixture (Note 1) | (-30 to -12%)
Finely Divided Minerals:
| Fly Ash (Note 2) | (-10 to 0%) |  | Note 2: For each 10% of fly ash, it is recommended to allow a water reduction of at least 3%.
| Microsilica | (0 to +15%)
| High-Reactivity Metakaolin (HRM) | (-5 to +5%)
| Ground Granulated Blast Furnace (GGBF) Slag | (0%)
Other factors:
| Coarse cement, water/cement ratio > 0.45, and | (-10 to 0%)
concrete temperature < 60 °F (27 °C)
| Fine cement, water/cement ratio < 0.40, and | (0 to +10%)
concrete temperature > 80 °F (27 °C)
|  | Cumulative Adjustment (%) | 0
Reference: Appendix Q, Table 1.2 "Adjustment to Basic Water Requirement" |  |  | 0 %
in the PCC Level III Technicican Course Manual.

## For IDOT
Header
Mix Design Type | PCC
IDOT Mix Number
Producer Mix Number | PMC0001PV
Material Code | 21605
Effective Date
Expiration Date | 2080-01-01
Approved By
Approval Date
Attributes
Class_1 | PV
Class_2
Class_3
Class_4
Class_5
Responsible District | 91
Reviewed By
Producer Number | 1234-05
Producer Name | EVERYMAN REDI-MIX CO.
Cement Factor | 5.35
Mortar Factor | 0.83
CA Voids | 0.39
Percent Air | 6.5
W/C Ratio | 0.42
Variables
Aggregate_1 | 027FA01
Producer Number_Agg_1 | 54321-01
Producer Name_Agg_1 | LITTLE ROCKS CO.
Specific Gravity_Agg_1 | 2.66
Percent Blend_Agg_1 | 100
Weight_Agg_SSD_1 | 1204.962
Aggregate_2 | 022CA07
Producer Number_Agg_2 | 12345-05
Producer Name_Agg_2 | BIG ROCK CO.
Specific Gravity_Agg_2 | 2.68
Percent Blend_Agg_2 | 100
Weight_Agg_SSD_2 | 1911.746
Aggregate_3
Producer Number_Agg_3
Producer Name_Agg_3
Specific Gravity_Agg_3
Percent Blend_Agg_3
Weight_Agg_SSD_3
Aggregate_4
Producer Number_Agg_4
Producer Name_Agg_4
Specific Gravity_Agg_4
Percent Blend_Agg_4
Weight_Agg_SSD_4
Aggregate_5
Producer Number_Agg_5
Producer Name_Agg_5
Specific Gravity_Agg_5
Percent Blend_Agg_5
Weight_Agg_SSD_5
Aggregate_6
Producer Number_Agg_6
Producer Name_Agg_6
Specific Gravity_Agg_6
Percent Blend_Agg_6
Weight_Agg_SSD_6
Cementitious_1 | 37708
Producer Number_Cmtt_1 | 555-01
Producer Name_Cmtt_1 | BIG CEMENT, CO.
Specific Gravity_Cmtt_1 | 3.15
Percent Blend_Cmtt_1 | 75
Weight_Cmtt_1 | 405
Cementitious_2 | 37801
Producer Number_Cmtt_2 | 43215-01
Producer Name_Cmtt_2 | ASH MARKETERS, INC.
Specific Gravity_Cmtt_2 | 2.61
Percent Blend_Cmtt_2 | 25
Weight_Cmtt_2 | 135
Cementitious_3
Producer Number_Cmtt_3
Producer Name_Cmtt_3
Specific Gravity_Cmtt_3
Percent Blend_Cmtt_3
Weight_Cmtt_3
Cementitious_4
Producer Number_Cmtt_4
Producer Name_Cmtt_4
Specific Gravity_Cmtt_4
Percent Blend_Cmtt_4
Weight_Cmtt_4
Theoretical Water_lbs | 227
Total Batch Weight | 3883.708
Theoretical Water_gal | 27.2
Remarks_1 | ASR Mix Option 2, 25% fly ash
Remarks_2
Designer | JOHN SMITH
Designer_Phone | 555-555-5555
Designer_Email | john.smith@email.com
Admixtures
Admix_Code_1 | 42000
Admix_Type_1 | AEA
Admix_Name_1 | AIR PLUS X
Admix_Remarks_1
Admix_Code_2 | 43000
Admix_Type_2 | A
Admix_Name_2 | WATER REDUCTO 2000
Admix_Remarks_2
Admix_Code_3
Admix_Type_3
Admix_Name_3
Admix_Remarks_3
Admix_Code_4
Admix_Type_4
Admix_Name_4
Admix_Remarks_4