## Allow H2O
[9 empty] | Drive: | C: | Folder: | \Water Worksheets
[16 empty] | Units |  |  | Adx Types
Select Units of Measure: | [12 empty] | FA Water Requirements |  |  | TRUE | FALSE |  | AEA
[13 empty] | Type A | 5.1 | gal/cwt |  |  |  | A
Step 1. Water Content Calculation Method | [8 empty] | ILLINOIS DEPARTMENT OF TRANSPORTATION |  |  |  | Type B | 5.3 | gal/cwt | Water Calculation |  |  | B
[9 empty] | WATER/CEMENT RATIO WORKSHEET |  |  |  | Type C | 5.5 | gal/cwt | TRUE | FALSE |  | C
[5 empty] | Date: (mm/dd/yy) |  |  |  |  | Ticket No.: |  |  | CA Water Requirements | [5 empty] | D
|  | FA Water Requirement | 5.3 | gal/cwt | Producer No.: |  |  |  |  | Contract No.: |  |  | Cr. Stone | 0.2 | gal/cwt |  |  |  | E
|  | CA Water Requirement | 0.2 | gal/cwt | Producer Name: |  |  |  |  | Contractor Name: |  |  | Slag | 0.4 | gal/cwt |  |  |  | F
|  | Water Reduction | 8 | % | Mix Design No.: |  |  |  |  | Resident Engineer: | [8 empty] | G
|  | Maximum W/C Ratio | 0.44 |  | PCC Level II: |  |  |  |  | Level II Employer: |  |  | Total Cementitious | [5 empty] | S
[5 empty] | Inspector at Plant: |  |  |  |  | Inspector Employer: |  |  | 600 | lb/cu yd |  |  |  |  | Latex
Step 2. Aggregate Moisture | [12 empty] | Design w/c ratio
Matl | Design SSD Wt. |  | Moisture | Water |  | Design Water per CU YD |  |  |  |  | 30.4 | gal/cu yd | 0.422
Code | lbs / cu yd |  | % | gal / cu yd |  | Maximum Design Water per CU YD |  |  |  |  | 31.7 | gal/cu yd | Maximum w/c ratio
022cm11 | 1811 |  | 0.5 | 1.09 | [8 empty] | 0.44
027fm01 | 1165 |  | 3.6 | 5.03 |  | Batch Size |  |  |  |  | 1 | cu yd |  |  |  |  | FA ADJ | CA ADJ | FA H2O | CA H2O
[6 empty] | Water in FA per Batch |  |  |  |  | 5 | gallons |  |  |  | C | 0 | 1820.055 | 0 | 1.1
[6 empty] | Water in CA per Batch |  |  |  |  | 1.1 | gallons |  |  |  | F | 1206.94 | 0 | 5 | 0
[6 empty] | Water in Admixture(s) per Batch |  |  |  |  | 0 | gallons |  |  |  |  | 0 | 0 | 0 | 0
[6 empty] | Water from Ice per Batch |  |  |  |  | 0 | gallons |  |  |  |  | 0 | 0 | 0 | 0
| 2976 | [11 empty] | Theoretical Plant Water per Batch |  |  |  | 0 | 0 | 0 | 0
Step 3. Water in Admixtures | [5 empty] | Plant Water per Batch |  |  |  |  | 24.3 | gallons | 24.3 | gallons per batch |  |  | 0 | 0 | 0 | 0
|  | Total Cementitious | 6 | cwt/cu yd |  | Total Water in Batch |  |  |  | (Total at Plant Site) | 30.4 | gallons | [6 empty] | 5 | 1.1
Max Total Water Allowed per Batch
|  |  | Dosage | % Water | [5 empty] | Max Water Addition per Batch | 1.3 | gallons | 31.7 | gallons per batch
Type | Product |  | oz / cwt | oz / oz
|  |  |  | 0 |  | Water Added to Batch at Jobsite |  |  |  |  | 1.3 | gallons | Water in Extra Admixtures
|  |  |  | 0 |  | Final Total Water in Batch |  |  |  | (Total at Jobsite) | 31.7 | gallons | 0 | gallons per batch
|  |  |  | 0 | [5 empty] | Final w/c | 0.44
|  |  |  | 0 | Extra Admixture Added at Jobsite
| Total Admixture Water: |  |  | 0
|  |  |  | oz per cu yd |  | Added | % | Water
[5 empty] | Type | oz | Water | Added
Ice | [6 empty] | 0
No. of Bags |  | Bag Weight |  | Water |  |  | 0 |  | 0
per CU YD |  | lbs / bag |  | gal / cu yd |  |  | 0 |  | oz per batch
|  |  |  | 0 |  |  | 0 | [7 empty] | Allowable H2O Version 2.4

## Print
Water/Cement Ratio Worksheet
Date: (mm/dd/yyyy) |  |  | Ticket No.:
Producer No.: |  |  | Contract No.:
Producer Name: |  |  | Contractor Name:
Mix Design No.: |  |  | Resident Engineer:
PCC Level II: |  |  | Level II Employer:
Inspector at Plant: |  |  | Inspector Employer:
1. | Total Cement plus Finely Divided Minerals*, lb/yd3 (kg/m3) |  | ……………………. | 600 (356) | lb/yd3 (kg/m3)
* Fly Ash, Ground Granulated Blast-Furnace Slag, Microsilica, etc.
2. | Maximum water/cement ratio |  | ………………………………………………………. | 0.44
3. | Maximum Allowable Water, gal/yd3 (L/m3) |  | ……………………………………….. | 31.7 (156.9) | gal/yd3 (L/m3)
English: (Line 1 × Line 2) ÷ 8.33
Metric: Line 1 × Line 2
4. | Batch Size, yd3 (m3) |  | …………………………………………………………………. | 1 (0.76) | yd3 (m3)
5. | Water in Fine Aggregate per Batch, gal (L) |  | ………………………………………. | 5 (18.9) | gal (L)
English: {[(%FA Moisture ÷ 100) × FA lb/yd3] × Line 4} ÷ 8.33
Metric: [(%FA Moisture ÷ 100) × FA kg/m3] × Line 4
Moisture can be positive (+, excess water) or negative (-, short water)
6. | Water in Coarse Aggregate per Batch, gal (L) |  | …………………………………… | 1.1 (4.2) | gal (L)
English: {[(%CA Moisture ÷ 100) × CA lb/yd3] × Line 4} ÷ 8.33
Metric: [(%CA Moisture ÷ 100) × CA kg/m3] × Line 4
Moisture can be positive (+, excess water) or negative (-, short water)
7. | Water in Admixtures per Batch, gal (L) |  | …………………………………………… | 0 (0) | gal (L)
English: {[0.7(d1 + d2 + d3 + …) × (Line 1 ÷ 100)] ÷ 128} × Line 4
Metric: {[0.7(d1 + d2 + d3 + …) × (Line 1 ÷ 100)] ÷ 1000} × Line 4
Where d1, d2 , d3 , etc. is the dosage rate, oz/cwt (ml/100 kg), of each admixture
Note: 0.7 is the admixture water content factor. Use 0.5 for latex admixtures.
8. | Water from Ice per Batch, gal (L) |  | ………………………………………………….. | 0 (0) | gal (L)
English: [(No. of Bags per yd3 × Bag Weight lb/bag) ÷ 8.33] × Line 4
Metric: (No. of Bags per m3 × Bag Mass kg/bag) × Line 4
9. | Plant Water per Batch, gal (L) |  | ……………………………………………………… | 24.3 (92) | gal (L)
10. | Total Water in Batch, gal (L) |  | ……………………………………………………….. | 30.4 (115.1) | gal (L)
Actual: Line 5 + Line 6 + Line 7 + Line 8 + Line 8
Theoretical: Design Water Requirement, gal (L) × Line 4
11. | Maximum Water Allowed per Batch, gal (L) |  | ……………………………………… | 31.7 (120) | gal (L)
Line 3 × Line 4
12. | Maximum Additional Water Allowed per Batch, gal (L) |  | …………………………. | 1.3 (4.9) | gal (L)
Line 11 - Line 10
13. | Water Added to Batch at Job Site, gal (L) |  | ………………………………………… | 1.3 (4.9) | gal (L)
14. | Water in Admixture(s) Added to Batch at Job Site, gal (L) |  | …………………….. | 0 (0) | gal (L)
Refer to Line 7 for calculation.
15. | Total Water in Batch at Job Site, gal (L) |  | ………………………………………….. | 31.7 (120) | gal (L)
Line 10 + Line 13 + Line 14
Printed | 2017-12-28 09:52 |  |  |  | BMPR PCCW01 (Rev. 01/01/17)